## Sheet1
Poduct technology capability of ICAPE
| Item | Great capability
1 | Base material | Normal Tg FR4, High Tg FR4, PTFE, Rogers, Low Dk/Df , Polimide, CEM1, CEM3, Aluminum, Metal core Etc.
2 | Solder mask color | green, red, blue, white, yellow, purple，black
3 | Legend color | white, yellow, black, red
4 | Surface treatment type | ENIG, Immersion tin, Immersion Ag, HASL-LF, HALF SnPb, OSP, Flash gold, gold finger, ENIPIG
5 | Max. layer-up(L) | 50
6 | Max. unit size (mm) | 620*813 (24"*32")
7 | Max. working panel size (mm) | 620*900 (24"x35.4")
8 | Max. board thickness (mm) | 12
9 | Min. board thickness(mm) | 0.3
10 | Board thickness tolerance (mm) | T<1.0 mm: +/-0.10mm ; T≥1.00mm: +/-10%
11 | Registration tolerance (mm) | +/-0.10（mass production）±0.05（sample）
12 | Min. mechanical drilling hole diameter (mm) | 0.15
13 | Min. laser drilling hole diameter(mm) | 0.075
14 | Max. aspect（through hole) | 15:1
| Max. aspect（micro-via) | 1.3:1
15 | Min. hole edge to copper space(mm) | L≤10, 0.15；L=12-22,0.175；L=24-34, 0.2；L=36-44, 0.25；L＞44, 0.3
16 | Min. innerlay clearance(mm) | 0.15
17 | Min. hole edge to hole edge space(mm) | 0.28
18 | Min. hole edge to profile line space(mm) | 0.2
19 | Min. innerlay copper to profile line sapce (mm) | 0.2
20 | Registration tolerace between holes (mm) | ±0.05
21 | Max. finished copper thickness(um) | Outer Layer: 420 (12oz) Inner Layer: 210 (6oz)
22 | Min. trace width (mm) | 0.075 (3mil)
23 | Min. trace space (mm) | 0.075 (3mil)
24 | Solder mask thickness (um) | line corner : >8 (0.3mil) upon copper: >10 (0.4mil)
25 | ENIG golden thickness (um) | 0,025-0.05
26 | ENIG nickle thickness (um) | 3-8
27 | Sterling silver thickness (um) | 0.15-0.75
28 | Min. HAL tin thickness (um) | 1
29 | Immersion tin thickness (um) | 0.8-1.2
30 | Hard-thick gold plating gold thickness (um) | 1.27-2.0
31 | golden finger plating gold thickness (um) | 0.025-1.51
32 | golden finger plating nickle thickness(um) | 3-15
33 | flash gold plating gold thickness (um) | 0.025-0.125
34 | flash gold plating nickle thickness (um) | 3-15
35 | profile size tolerance (mm) | ±0.08
36 | Max. solder mask plugging hole size (mm) | 0.7
37 | BGA pad (mm) | ≥0.25 (HAL or HAL LF：0.35)
38 | V-CUT blade position tolerance (mm) | +/-0.10
39 | V-CUT position tolerance (mm) | +/-0.10
40 | Gold finger bevel angle tolerance (o) | +/-5
41 | Impedence tolerance (%) | +/-5%
42 | Warpage tolerance (%) | 0.75%
43 | Min. legend width (mm) | 0.1
44 | Fire flame calss | 94V-0
Special for Via in pad products | Resin plugged hole size (min.) (mm) | 0.3
| Resin plugged hole size (max.) (mm) | 0.75
| Resin plugged board thickness (min.) (mm) | 0.5
| Resin plugged board thickness (max.) (mm) | 3.5
| Resin plugged maximum aspect ratio | 8:1
| Resin plugged minimum hole to hole space (mm) | 0.4
| Can difference hole size in one board? | yes
Back plane board | Max. pnl size (finished) (mm) | 880 × 550
| Max. working panel size (mm) | 914 × 600
| Max. board thickness (mm) | 10
| Max. layer-up(L) | 40
| Aspect | 12:1
| Line wide/space (mm) | 0.075/ 0.075
| Back drill capability | Yes
| Tolerance of back drill (mm) | ±0.05
| Tolerance of press fit holes (mm) | ±0.05
| Surface treatment type | OSP, sterling silver, ENIG
Rigid-flex board | Hole size (mm) | 0.2
| Dielectrical thickness (mm) | 0.025
| Working Panel size (mm) | 350 x 500
| Line wide/space (mm) | 0.075/ 0.075
| Stiffener | Yes
| Flex board layers (L) | 6
| Rigid board layers (L) | ≥14
| Flex board in mid or outer layer | Both
Special for HDI products | Laser drilling hole size (mm) | 0.075
| Max. dielectric thickness (mm) | 0.15
| Min. dielectric thickness (mm) | 0.05
| Max. aspect | 1:1
| Bottom Pad size (under micro-via) (mm) | Hole size+0.15
| Top side Pad size ( on micro-via) (mm) | Hole size+0.15
| Copper filling or not (yes or no) (mm) | yes
| Via in Pad design or not ( yes or no) | yes
| Buried hole resin plugged (yes or no) | yes
| Min. via size can be copper filled (mm) | 0.1
| Max. stack times | 3